## Sheet1
Element | Edge/Line | Energy (eV) | Crystal | Bragg Angle (deg) | Integrated Reflectivity
Ca | Kb1 | 4013.1 | Si (3,1,1) | 70.621 | 63.80965
Ti | Ka1 | 4512.2 | Ge (4,0,0) | 76.235 | 234.7898
Ti | Ka2 | 4505.8 | Ge (4,0,0) | 76.571 | 241.5131
V | Kb1 | 5427.8 | Ge (4,2,2) | 81.457 | 230.9012
Cr | Ka1 | 5414.9 | Ge (4,2,2) | 82.42 | 261.8807
Cr | Ka2 | 5405.2 | Ge (4,2,2) | 83.236 | 294.9586
Cr | Kb1 | 5946.8 | Si (3,3,3) | 85.837 | 119.0423
Cr | Kb1 | 5946.8 | Ge (3,3,3) | 73.206 | 60.84746
Cr | Kb1 | 5946.8 | Si (4,2,2) | 70.106 | 37.71356
Mn | Ka1 | 5900.3 | Ge (3,3,3) | 74.774 | 68.40102
Mn | Ka1 | 5900.3 | Ge (4,2,2) | 65.466 | 65.13053
Mn | Ka1 | 5900.3 | Si (4,2,2) | 71.394 | 41.11446
Mn | Ka2 | 5889.1 | Ge (3,3,3) | 75.179 | 70.59746
Mn | Ka2 | 5889.1 | Ge (4,2,2) | 65.705 | 66.09024
Mn | Ka2 | 5889.1 | Si (4,2,2) | 71.72 | 42.04561
Mn | Kb1 | 6491.8 | Si (4,4,0) | 84.063 | 97.54702
Mn | Kb1 | 6491.8 | Ge (4,4,0) | 72.695 | 68.33954
Mn | Kb1 | 6491.8 | Si (3,3,3) | 66.012 | 16.69632
Fe | Ka1 | 6405.2 | Ge (4,4,0) | 75.385 | 83.73887
Fe | Ka1 | 6405.2 | Si (3,3,3) | 67.817 | 18.64737
Fe | Ka2 | 6392.1 | Ge (4,4,0) | 75.842 | 86.89692
Fe | Ka2 | 6392.1 | Si (3,3,3) | 68.107 | 18.98724
Fe | Kb1 | 7059.3 | Ge (6,2,0) | 78.996 | 80.86287
Fe | Kb1 | 7059.3 | Si (4,4,0) | 66.16 | 19.66523
Fe | Kb1 | 7059.3 | Si (5,3,1) | 73.056 | 18.27443
Co | Ka1 | 6930.9 | Si (5,3,1) | 76.986 | 24.87294
Co | Ka1 | 6930.9 | Si (4,4,0) | 68.689 | 23.03764
Co | Ka2 | 6915.8 | Si (5,3,1) | 77.538 | 26.11398
Co | Ka2 | 6915.8 | Si (4,4,0) | 69.012 | 23.52058
Co | Kb1 | 7649.1 | Ge (4,4,4) | 82.928 | 94.74705
Co | Kb1 | 7649.1 | Si (6,2,0) | 70.698 | 18.72401
Ni | Ka1 | 7480.3 | Ge (6,2,0) | 67.876 | 34.54449
Ni | Ka1 | 7480.3 | Si (6,2,0) | 74.815 | 25.1836
Ni | Ka2 | 7463 | Ge (6,2,0) | 68.205 | 35.28031
Ni | Ka2 | 7463 | Si (6,2,0) | 75.312 | 26.18943
Ni | Kb1 | 8266.8 | Ge (4,4,4) | 66.67 | 23.30649
Ni | Kb1 | 8266.8 | Si (4,4,4) | 73.061 | 16.41436
Cu | Ka1 | 8046.3 | Ge (4,4,4) | 70.631 | 30.19542
Cu | Ka1 | 8046.3 | Si (4,4,4) | 79.367 | 28.0095
Cu | Ka2 | 8026.7 | Ge (4,4,4) | 71.033 | 31.04082
Cu | Ka2 | 8026.7 | Si (4,4,4) | 80.14 | 30.39579
Cu | Kb1 | 8903.9 | Ge (8,0,0) | 79.874 | 37.53652
Zn | Ka1 | 8637.2 | Si (4,4,4) | 66.29 | 10.49343
Zn | Ka2 | 8614.1 | Si (4,4,4) | 66.642 | 10.72438
Zn | Kb1 | 9570.4 | Ge (5,5,5) | 82.505 | 24.76862
Zn | Kb1 | 9570.4 | Ge (6,6,0) | 76.27 | 20.73269
Zn | Kb1 | 9570.4 | Ge (8,0,0) | 66.329 | 13.00142
Zn | Kb1 | 9570.4 | Si (7,3,3) | 77.488 | 8.802556
Ga | Ka1 | 9250.6 | Ge (8,0,0) | 71.357 | 18.25851
Ga | Ka2 | 9223.8 | Ge (8,0,0) | 71.857 | 18.92061
Ga | Kb1 | 10267 | Si (6,6,0) | 70.623 | 6.687402
Ga | Kb1 | 10267 | Ge (5,5,5) | 67.546 | 6.525811
Ga | Kb1 | 10267 | Si (5,5,5) | 74.325 | 5.480321
Ga | Kb1 | 10267 | Si (7,3,3) | 65.507 | 3.778131
Ge | Ka1 | 9886 | Ge (6,6,0) | 70.121 | 12.90632
Ge | Ka1 | 9886 | Si (6,6,0) | 78.44 | 12.34753
Ge | Ka1 | 9886 | Ge (5,5,5) | 73.7 | 10.27148
Ge | Ka1 | 9886 | Si (7,3,3) | 70.924 | 5.328788
Ge | Ka2 | 9854.9 | Si (6,6,0) | 79.36 | 13.52501
Ge | Ka2 | 9854.9 | Ge (6,6,0) | 70.627 | 13.37966
Ge | Ka2 | 9854.9 | Ge (5,5,5) | 74.33 | 10.79517
Ge | Ka2 | 9854.9 | Si (7,3,3) | 71.454 | 5.523964
Ge | Kb1 | 10982.2 | Ge (8,4,4) | 77.824 | 8.822297
As | Ka1 | 10543.4 | Si (6,6,0) | 66.726 | 5.202253
As | Ka1 | 10543.4 | Si (5,5,5) | 69.648 | 3.951064
As | Ka2 | 10507.9 | Si (6,6,0) | 67.181 | 5.351763
As | Ka2 | 10507.9 | Si (5,5,5) | 70.176 | 4.090585
As | Kb1 | 11725.8 | Si (8,4,4) | 72.512 | 4.284539
As | Kb1 | 11725.8 | Ge (8,4,4) | 66.279 | 3.741839
As | Kb1 | 11725.8 | Si (9,3,3) | 75.596 | 3.458161
Se | Ka1 | 11224.1 | Si (8,4,4) | 85.144 | 17.30209
Se | Ka1 | 11224.1 | Ge (8,4,4) | 73.026 | 4.228511
Se | Ka2 | 11183.7 | Ge (8,4,4) | 73.718 | 4.068764
Se | Kb1 | 12497.3 | Ge (8,8,0) | 82.696 | 9.387938
Se | Kb1 | 12497.3 | Si (9,3,3) | 65.336 | 1.720688
Br | Ka1 | 11924 | Si (8,4,4) | 69.706 | 3.533038
Br | Ka1 | 11924 | Si (9,3,3) | 72.263 | 2.692812
Br | Ka2 | 11878 | Si (8,4,4) | 70.315 | 3.679006
Br | Ka2 | 11878 | Si (9,3,3) | 72.971 | 2.831986
Br | Kb1 | 13292 | Ge (12,0,0) | 81.553 | 6.83775
Br | Kb1 | 13292 | Si (8,8,0) | 76.302 | 3.087968
Br | Kb1 | 13292 | Ge (8,8,0) | 68.841 | 3.019181
Kr | Ka1 | 12647.6 | Ge (8,8,0) | 78.55 | 5.917378
Kr | Ka2 | 12595.1 | Ge (8,8,0) | 79.796 | 6.671855
Rb | Ka1 | 13396 | Ge (12,0,0) | 78.954 | 5.163798
Rb | Ka1 | 13396 | Ge (7,7,7) | 82.588 | 4.194326
Rb | Ka1 | 13396 | Ge (8,8,0) | 67.72 | 2.834273
Rb | Ka1 | 13396 | Si (8,8,0) | 74.583 | 2.689319
Rb | Ka2 | 13336 | Ge (7,7,7) | 84.942 | 6.18908
Rb | Ka2 | 13336 | Ge (12,0,0) | 80.364 | 5.959576
Rb | Ka2 | 13336 | Ge (8,8,0) | 68.358 | 2.936774
Rb | Ka2 | 13336 | Si (8,8,0) | 75.547 | 2.901911
La | La1 | 4647 | Ge (4,0,0) | 70.58 | 154.7751
W | La1 | 8398 | Si (4,4,4) | 70.334 | 13.58545
Re | La1 | 8652 | Si (4,4,4) | 66.068 | 10.3509
Os | La1 | 8911 | Ge (8,0,0) | 79.622 | 36.54174
Ir | La1 | 9175 | Ge (8,0,0) | 72.811 | 20.28466
Pt | La1 | 9442 | Ge (6,6,0) | 79.943 | 29.49226
Pt | La1 | 9442 | Ge (8,0,0) | 68.175 | 14.68123
Pt | La1 | 9442 | Si (7,3,3) | 81.7 | 13.72509
Au | La1 | 9713 | Si (6,6,0) | 85.685 | 34.73188
Au | La1 | 9713 | Ge (6,6,0) | 73.169 | 16.14259
Au | La1 | 9713 | Ge (5,5,5) | 77.661 | 14.35884
Au | La1 | 9713 | Si (7,3,3) | 74.137 | 6.694026
Hg | La1 | 9989 | Ge (6,6,0) | 68.547 | 11.55095
Hg | La1 | 9989 | Si (5,5,5) | 81.732 | 11.12591
Hg | La1 | 9989 | Si (6,6,0) | 75.839 | 9.815169
Hg | La1 | 9989 | Ge (5,5,5) | 71.788 | 8.881464
Hg | La1 | 9989 | Si (7,3,3) | 69.283 | 4.782348
Pb | La1 | 10551 | Si (6,6,0) | 66.631 | 5.171396
Pb | La1 | 10551 | Si (5,5,5) | 69.537 | 3.922592
Bi | La1 | 10839 | Ge (8,4,4) | 82.063 | 16.34292
Bi | La1 | 10839 | Si (5,5,5) | 65.783 | 3.099058
U | La1 | 13614 | Ge (12,0,0) | 74.963 | 3.705932
U | La1 | 13614 | Ge (8,8,0) | 65.578 | 2.525729
U | La1 | 13614 | Ge (7,7,7) | 77.36 | 2.414664
U | La1 | 13614 | Si (8,8,0) | 71.546 | 2.152931
Ca | K | 4038.5 | Si (3,1,1) | 69.621 | 59.86521
V | K | 5465 | Ge (4,2,2) | 79.165 | 178.8818
Cr | K | 5989 | Si (3,3,3) | 82.027 | 60.92905
Cr | K | 5989 | Ge (3,3,3) | 71.917 | 55.54605
Cr | K | 5989 | Si (4,2,2) | 69.018 | 35.13874
Mn | K | 6539 | Si (4,4,0) | 80.915 | 62.53683
Mn | K | 6539 | Ge (4,4,0) | 71.413 | 62.46166
Mn | K | 6539 | Si (3,3,3) | 65.099 | 15.80565
Fe | K | 7112 | Ge (6,2,0) | 76.993 | 67.09244
Fe | K | 7112 | Si (4,4,0) | 65.217 | 18.56582
Fe | K | 7112 | Si (5,3,1) | 71.714 | 16.63065
Co | K | 7709 | Ge (4,4,4) | 79.958 | 65.31738
Co | K | 7709 | Si (6,2,0) | 69.464 | 17.25537
Ni | K | 8333 | Ge (4,4,4) | 65.636 | 21.84344
Ni | K | 8333 | Si (4,4,4) | 71.625 | 14.82929
Cu | K | 8979 | Ge (8,0,0) | 77.472 | 29.59494
Zn | K | 9659 | Ge (6,6,0) | 74.262 | 17.57352
Zn | K | 9659 | Ge (5,5,5) | 79.223 | 16.73016
Zn | K | 9659 | Ge (8,0,0) | 65.158 | 12.03846
Zn | K | 9659 | Si (7,3,3) | 75.306 | 7.326882
Ga | K | 10367 | Si (6,6,0) | 69.109 | 6.050889
Ga | K | 10367 | Ge (5,5,5) | 66.244 | 5.934875
Ga | K | 10367 | Si (5,5,5) | 72.463 | 4.781959
Ge | K | 11103 | Ge (8,4,4) | 75.21 | 1.118722
As | K | 11867 | Si (8,4,4) | 70.464 | 3.715999
As | K | 11867 | Si (9,3,3) | 73.145 | 2.867921
Se | K | 12658 | Ge (8,8,0) | 78.32 | 5.795566
Br | K | 13474 | Ge (12,0,0) | 77.367 | 4.481602
Br | K | 13474 | Ge (7,7,7) | 80.369 | 3.205896
Br | K | 13474 | Ge (8,8,0) | 66.924 | 2.714894
Br | K | 13474 | Si (8,8,0) | 73.423 | 2.462795
W | L3 | 10207 | Ge (6,6,0) | 65.621 | 9.412664
W | L3 | 10207 | Si (6,6,0) | 71.605 | 7.150467
W | L3 | 10207 | Ge (5,5,5) | 68.376 | 6.928563
W | L3 | 10207 | Si (5,5,5) | 75.574 | 6.041989
W | L3 | 10207 | Si (7,3,3) | 66.257 | 3.954857
Re | L3 | 10535 | Si (6,6,0) | 66.833 | 5.236819
Re | L3 | 10535 | Si (5,5,5) | 69.771 | 3.983087
Os | L3 | 10871 | Ge (8,4,4) | 80.933 | 13.87322
Os | L3 | 10871 | Si (5,5,5) | 65.411 | 3.029681
Ir | L3 | 11215 | Si (8,4,4) | 85.726 | 19.718
Ir | L3 | 11215 | Ge (8,4,4) | 73.179 | 4.201024
Pt | L3 | 11564 | Si (8,4,4) | 75.267 | 5.270357
Pt | L3 | 11564 | Si (9,3,3) | 79.148 | 4.753236
Pt | L3 | 11564 | Ge (8,4,4) | 68.175 | 3.97809
Au | L3 | 11919 | Si (8,4,4) | 69.771 | 3.548262
Au | L3 | 11919 | Si (9,3,3) | 72.339 | 2.707139
Hg | L3 | 12284 | Si (8,4,4) | 65.566 | 2.717416
Hg | L3 | 12284 | Si (9,3,3) | 67.601 | 1.978785
La | L3 | 5483 | Ge (4,2,2) | 78.223 | 163.2014
Ce | L3 | 5723 | Ge (3,3,3) | 84.148 | 192.0716
Ce | L3 | 5723 | Ge (4,2,2) | 69.701 | 85.01893
Ce | L3 | 5723 | Si (4,2,2) | 77.713 | 67.13183
Pb | L3 | 13035 | Si (8,8,0) | 82.186 | 5.694806
Pb | L3 | 13035 | Ge (8,8,0) | 71.984 | 3.635901
Bi | L3 | 13419 | Ge (12,0,0) | 78.462 | 4.932195
Bi | L3 | 13419 | Ge (7,7,7) | 81.868 | 3.814923
Bi | L3 | 13419 | Ge (8,8,0) | 67.482 | 2.798828
Bi | L3 | 13419 | Si (8,8,0) | 74.231 | 2.617742